## Sheet1
MR | WDC | CSAFR | DMR | σ3 | σd
1681 | 0 | 0.13 | 2.34 | 138 | 69
1784 | 0 | 0.13 | 2.34 | 138 | 138
2210 | 0 | 0.13 | 2.34 | 138 | 208
2277 | 0 | 0.13 | 2.34 | 138 | 277
1652 | 0 | 0.13 | 2.34 | 103.5 | 69
1718 | 0 | 0.13 | 2.34 | 103.5 | 138
1914 | 0 | 0.13 | 2.34 | 103.5 | 208
2152 | 0 | 0.13 | 2.34 | 103.5 | 277
1619 | 0 | 0.13 | 2.34 | 69 | 69
1692 | 0 | 0.13 | 2.34 | 69 | 138
1849 | 0 | 0.13 | 2.34 | 69 | 208
2119 | 0 | 0.13 | 2.34 | 69 | 277
1609 | 0 | 0.13 | 2.34 | 34.5 | 69
1688 | 0 | 0.13 | 2.34 | 34.5 | 138
1835 | 0 | 0.13 | 2.34 | 34.5 | 208
2368 | 0 | 0.13 | 2.34 | 34.5 | 277
1612 | 0 | 0.13 | 2.34 | 0 | 69
1673 | 0 | 0.13 | 2.34 | 0 | 138
1796 | 0 | 0.13 | 2.34 | 0 | 208
2093 | 0 | 0.13 | 2.34 | 0 | 277
4387 | 0 | 0.13 | 3.43 | 138 | 69
4636 | 0 | 0.13 | 3.43 | 138 | 138
4995 | 0 | 0.13 | 3.43 | 138 | 208
5516 | 0 | 0.13 | 3.43 | 138 | 277
4318 | 0 | 0.13 | 3.43 | 103.5 | 69
4401 | 0 | 0.13 | 3.43 | 103.5 | 138
4755 | 0 | 0.13 | 3.43 | 103.5 | 208
5121 | 0 | 0.13 | 3.43 | 103.5 | 277
4290 | 0 | 0.13 | 3.43 | 69 | 69
4332 | 0 | 0.13 | 3.43 | 69 | 138
4671 | 0 | 0.13 | 3.43 | 69 | 208
4969 | 0 | 0.13 | 3.43 | 69 | 277
3907 | 0 | 0.13 | 3.43 | 34.5 | 69
4084 | 0 | 0.13 | 3.43 | 34.5 | 138
4104 | 0 | 0.13 | 3.43 | 34.5 | 208
4736 | 0 | 0.13 | 3.43 | 34.5 | 277
3968 | 0 | 0.13 | 3.43 | 0 | 69
4191 | 0 | 0.13 | 3.43 | 0 | 138
4198 | 0 | 0.13 | 3.43 | 0 | 208
5148 | 0 | 0.13 | 3.43 | 0 | 277
3218 | 0 | 0.13 | 2.84 | 138 | 69
3646 | 0 | 0.13 | 2.84 | 138 | 138
4334 | 0 | 0.13 | 2.84 | 138 | 208
4820 | 0 | 0.13 | 2.84 | 138 | 277
3112 | 0 | 0.13 | 2.84 | 103.5 | 69
3447 | 0 | 0.13 | 2.84 | 103.5 | 138
3943 | 0 | 0.13 | 2.84 | 103.5 | 208
4546 | 0 | 0.13 | 2.84 | 103.5 | 277
3123 | 0 | 0.13 | 2.84 | 69 | 69
3408 | 0 | 0.13 | 2.84 | 69 | 138
3949 | 0 | 0.13 | 2.84 | 69 | 208
4306 | 0 | 0.13 | 2.84 | 69 | 277
3141 | 0 | 0.13 | 2.84 | 34.5 | 69
3338 | 0 | 0.13 | 2.84 | 34.5 | 138
4012 | 0 | 0.13 | 2.84 | 34.5 | 208
4134 | 0 | 0.13 | 2.84 | 34.5 | 277
3113 | 0 | 0.13 | 2.84 | 0 | 69
3377 | 0 | 0.13 | 2.84 | 0 | 138
3888 | 0 | 0.13 | 2.84 | 0 | 208
4063 | 0 | 0.13 | 2.84 | 0 | 277
2585 | 0 | 0.13 | 2.48 | 138 | 69
2767 | 0 | 0.13 | 2.48 | 138 | 138
2843 | 0 | 0.13 | 2.48 | 138 | 208
3221 | 0 | 0.13 | 2.48 | 138 | 277
2601 | 0 | 0.13 | 2.48 | 103.5 | 69
2603 | 0 | 0.13 | 2.48 | 103.5 | 138
2707 | 0 | 0.13 | 2.48 | 103.5 | 208
3140 | 0 | 0.13 | 2.48 | 103.5 | 277
2559 | 0 | 0.13 | 2.48 | 69 | 69
2578 | 0 | 0.13 | 2.48 | 69 | 138
2640 | 0 | 0.13 | 2.48 | 69 | 208
2972 | 0 | 0.13 | 2.48 | 69 | 277
2586 | 0 | 0.13 | 2.48 | 34.5 | 69
2596 | 0 | 0.13 | 2.48 | 34.5 | 138
2754 | 0 | 0.13 | 2.48 | 34.5 | 208
3035 | 0 | 0.13 | 2.48 | 34.5 | 277
2557 | 0 | 0.13 | 2.48 | 0 | 69
2597 | 0 | 0.13 | 2.48 | 0 | 138
2718 | 0 | 0.13 | 2.48 | 0 | 208
2996 | 0 | 0.13 | 2.48 | 0 | 277
5081 | 0 | 0.113 | 4.08 | 138 | 69
5529 | 0 | 0.113 | 4.08 | 138 | 138
6199 | 0 | 0.113 | 4.08 | 138 | 208
6579 | 0 | 0.113 | 4.08 | 138 | 277
5013 | 0 | 0.113 | 4.08 | 103.5 | 69
5049 | 0 | 0.113 | 4.08 | 103.5 | 138
5140 | 0 | 0.113 | 4.08 | 103.5 | 208
5377 | 0 | 0.113 | 4.08 | 103.5 | 277
4893 | 0 | 0.113 | 4.08 | 69 | 69
5029 | 0 | 0.113 | 4.08 | 69 | 138
5046 | 0 | 0.113 | 4.08 | 69 | 208
5274 | 0 | 0.113 | 4.08 | 69 | 277
4994 | 0 | 0.113 | 4.08 | 34.5 | 69
5023 | 0 | 0.113 | 4.08 | 34.5 | 138
5050 | 0 | 0.113 | 4.08 | 34.5 | 208
5286 | 0 | 0.113 | 4.08 | 34.5 | 277
4889 | 0 | 0.113 | 4.08 | 0 | 69
4974 | 0 | 0.113 | 4.08 | 0 | 138
5085 | 0 | 0.113 | 4.08 | 0 | 208
5147 | 0 | 0.113 | 4.08 | 0 | 277
3872 | 0 | 0.113 | 3.45 | 138 | 69
4177 | 0 | 0.113 | 3.45 | 138 | 138
4701 | 0 | 0.113 | 3.45 | 138 | 208
5751 | 0 | 0.113 | 3.45 | 138 | 277
3884 | 0 | 0.113 | 3.45 | 103.5 | 69
3898 | 0 | 0.113 | 3.45 | 103.5 | 138
4001 | 0 | 0.113 | 3.45 | 103.5 | 208
5557 | 0 | 0.113 | 3.45 | 103.5 | 277
3862 | 0 | 0.113 | 3.45 | 69 | 69
3892 | 0 | 0.113 | 3.45 | 69 | 138
3996 | 0 | 0.113 | 3.45 | 69 | 208
5151 | 0 | 0.113 | 3.45 | 69 | 277
3762 | 0 | 0.113 | 3.45 | 34.5 | 69
3842 | 0 | 0.113 | 3.45 | 34.5 | 138
3944 | 0 | 0.113 | 3.45 | 34.5 | 208
5110 | 0 | 0.113 | 3.45 | 34.5 | 277
3803 | 0 | 0.113 | 3.45 | 0 | 69
3813 | 0 | 0.113 | 3.45 | 0 | 138
3838 | 0 | 0.113 | 3.45 | 0 | 208
4998 | 0 | 0.113 | 3.45 | 0 | 277
4500 | 0 | 0.51 | 2.61 | 138 | 69
4761 | 0 | 0.51 | 2.61 | 138 | 138
5039 | 0 | 0.51 | 2.61 | 138 | 208
6290 | 0 | 0.51 | 2.61 | 138 | 277
4502 | 0 | 0.51 | 2.61 | 103.5 | 69
4502 | 0 | 0.51 | 2.61 | 103.5 | 138
4732 | 0 | 0.51 | 2.61 | 103.5 | 208
6289 | 0 | 0.51 | 2.61 | 103.5 | 277
4488 | 0 | 0.51 | 2.61 | 69 | 69
4619 | 0 | 0.51 | 2.61 | 69 | 138
4700 | 0 | 0.51 | 2.61 | 69 | 208
6290 | 0 | 0.51 | 2.61 | 69 | 277
4445 | 0 | 0.51 | 2.61 | 34.5 | 69
4589 | 0 | 0.51 | 2.61 | 34.5 | 138
4746 | 0 | 0.51 | 2.61 | 34.5 | 208
5620 | 0 | 0.51 | 2.61 | 34.5 | 277
4438 | 0 | 0.51 | 2.61 | 0 | 69
4553 | 0 | 0.51 | 2.61 | 0 | 138
4726 | 0 | 0.51 | 2.61 | 0 | 208
5575 | 0 | 0.51 | 2.61 | 0 | 277
8691 | 0 | 0.51 | 4.63 | 138 | 69
8838 | 0 | 0.51 | 4.63 | 138 | 138
9062 | 0 | 0.51 | 4.63 | 138 | 208
8798 | 0 | 0.51 | 4.63 | 103.5 | 69
8956 | 0 | 0.51 | 4.63 | 103.5 | 138
9404 | 0 | 0.51 | 4.63 | 103.5 | 208
8832 | 0 | 0.51 | 4.63 | 69 | 69
9120 | 0 | 0.51 | 4.63 | 69 | 138
9788 | 0 | 0.51 | 4.63 | 69 | 208
8880 | 0 | 0.51 | 4.63 | 34.5 | 69
9142 | 0 | 0.51 | 4.63 | 34.5 | 138
9665 | 0 | 0.51 | 4.63 | 34.5 | 208
8900 | 0 | 0.51 | 4.63 | 0 | 69
9205 | 0 | 0.51 | 4.63 | 0 | 138
9803 | 0 | 0.51 | 4.63 | 0 | 208
4146 | 0 | 0.51 | 3.89 | 138 | 69
4617 | 0 | 0.51 | 3.89 | 138 | 138
4988 | 0 | 0.51 | 3.89 | 138 | 208
5222 | 0 | 0.51 | 3.89 | 138 | 277
4119 | 0 | 0.51 | 3.89 | 103.5 | 69
4306 | 0 | 0.51 | 3.89 | 103.5 | 138
4588 | 0 | 0.51 | 3.89 | 103.5 | 208
5002 | 0 | 0.51 | 3.89 | 103.5 | 277
4113 | 0 | 0.51 | 3.89 | 69 | 69
4254 | 0 | 0.51 | 3.89 | 69 | 138
4505 | 0 | 0.51 | 3.89 | 69 | 208
5344 | 0 | 0.51 | 3.89 | 69 | 277
4128 | 0 | 0.51 | 3.89 | 34.5 | 69
4236 | 0 | 0.51 | 3.89 | 34.5 | 138
4541 | 0 | 0.51 | 3.89 | 34.5 | 208
5241 | 0 | 0.51 | 3.89 | 34.5 | 277
4133 | 0 | 0.51 | 3.89 | 0 | 69
4204 | 0 | 0.51 | 3.89 | 0 | 138
4492 | 0 | 0.51 | 3.89 | 0 | 208
5358 | 0 | 0.51 | 3.89 | 0 | 277
3440 | 0 | 0.51 | 3.37 | 138 | 69
3786 | 0 | 0.51 | 3.37 | 138 | 138
4129 | 0 | 0.51 | 3.37 | 138 | 208
4464 | 0 | 0.51 | 3.37 | 138 | 277
3392 | 0 | 0.51 | 3.37 | 103.5 | 69
3434 | 0 | 0.51 | 3.37 | 103.5 | 138
3525 | 0 | 0.51 | 3.37 | 103.5 | 208
3821 | 0 | 0.51 | 3.37 | 103.5 | 277
3405 | 0 | 0.51 | 3.37 | 69 | 69
3426 | 0 | 0.51 | 3.37 | 69 | 138
3455 | 0 | 0.51 | 3.37 | 69 | 208
3821 | 0 | 0.51 | 3.37 | 69 | 277
3362 | 0 | 0.51 | 3.37 | 34.5 | 69
3392 | 0 | 0.51 | 3.37 | 34.5 | 138
3476 | 0 | 0.51 | 3.37 | 34.5 | 208
3751 | 0 | 0.51 | 3.37 | 34.5 | 277
3392 | 0 | 0.51 | 3.37 | 0 | 69
3427 | 0 | 0.51 | 3.37 | 0 | 138
3503 | 0 | 0.51 | 3.37 | 0 | 208
3749 | 0 | 0.51 | 3.37 | 0 | 277
1299 | 8 | 0.13 | 2.34 | 138 | 69
1458 | 8 | 0.13 | 2.34 | 138 | 138
1550 | 8 | 0.13 | 2.34 | 138 | 208
1721 | 8 | 0.13 | 2.34 | 138 | 277
1363 | 8 | 0.13 | 2.34 | 103.5 | 69
1364 | 8 | 0.13 | 2.34 | 103.5 | 138
1386 | 8 | 0.13 | 2.34 | 103.5 | 208
1489 | 8 | 0.13 | 2.34 | 103.5 | 277
1272 | 8 | 0.13 | 2.34 | 69 | 69
1307 | 8 | 0.13 | 2.34 | 69 | 138
1346 | 8 | 0.13 | 2.34 | 69 | 208
1403 | 8 | 0.13 | 2.34 | 69 | 277
1252 | 8 | 0.13 | 2.34 | 34.5 | 69
1279 | 8 | 0.13 | 2.34 | 34.5 | 138
1331 | 8 | 0.13 | 2.34 | 34.5 | 208
1375 | 8 | 0.13 | 2.34 | 34.5 | 277
1229 | 8 | 0.13 | 2.34 | 0 | 69
1260 | 8 | 0.13 | 2.34 | 0 | 138
1315 | 8 | 0.13 | 2.34 | 0 | 208
1358 | 8 | 0.13 | 2.34 | 0 | 277
4062 | 8 | 0.13 | 3.43 | 138 | 69
4248 | 8 | 0.13 | 3.43 | 138 | 138
4625 | 8 | 0.13 | 3.43 | 138 | 208
5003 | 8 | 0.13 | 3.43 | 138 | 277
3877 | 8 | 0.13 | 3.43 | 103.5 | 69
3992 | 8 | 0.13 | 3.43 | 103.5 | 138
4357 | 8 | 0.13 | 3.43 | 103.5 | 208
4792 | 8 | 0.13 | 3.43 | 103.5 | 277
3929 | 8 | 0.13 | 3.43 | 69 | 69
3931 | 8 | 0.13 | 3.43 | 69 | 138
4194 | 8 | 0.13 | 3.43 | 69 | 208
4650 | 8 | 0.13 | 3.43 | 69 | 277
3648 | 8 | 0.13 | 3.43 | 34.5 | 69
3656 | 8 | 0.13 | 3.43 | 34.5 | 138
3704 | 8 | 0.13 | 3.43 | 34.5 | 208
4210 | 8 | 0.13 | 3.43 | 34.5 | 277
3527 | 8 | 0.13 | 3.43 | 0 | 69
3732 | 8 | 0.13 | 3.43 | 0 | 138
3763 | 8 | 0.13 | 3.43 | 0 | 208
4737 | 8 | 0.13 | 3.43 | 0 | 277
4278 | 8 | 0.13 | 2.84 | 138 | 69
4537 | 8 | 0.13 | 2.84 | 138 | 138
5232 | 8 | 0.13 | 2.84 | 138 | 208
6069 | 8 | 0.13 | 2.84 | 138 | 277
4163 | 8 | 0.13 | 2.84 | 103.5 | 69
4354 | 8 | 0.13 | 2.84 | 103.5 | 138
4987 | 8 | 0.13 | 2.84 | 103.5 | 208
5617 | 8 | 0.13 | 2.84 | 103.5 | 277
4202 | 8 | 0.13 | 2.84 | 69 | 69
4291 | 8 | 0.13 | 2.84 | 69 | 138
4653 | 8 | 0.13 | 2.84 | 69 | 208
5374 | 8 | 0.13 | 2.84 | 69 | 277
4348 | 8 | 0.13 | 2.84 | 34.5 | 69
4668 | 8 | 0.13 | 2.84 | 34.5 | 138
4754 | 8 | 0.13 | 2.84 | 34.5 | 208
5252 | 8 | 0.13 | 2.84 | 34.5 | 277
4105 | 8 | 0.13 | 2.84 | 0 | 69
4812 | 8 | 0.13 | 2.84 | 0 | 208
5278 | 8 | 0.13 | 2.84 | 0 | 277
2179 | 8 | 0.13 | 2.48 | 138 | 69
2328 | 8 | 0.13 | 2.48 | 138 | 138
2524 | 8 | 0.13 | 2.48 | 138 | 208
2752 | 8 | 0.13 | 2.48 | 138 | 277
2124 | 8 | 0.13 | 2.48 | 103.5 | 69
2154 | 8 | 0.13 | 2.48 | 103.5 | 138
2155 | 8 | 0.13 | 2.48 | 103.5 | 208
2425 | 8 | 0.13 | 2.48 | 103.5 | 277
2032 | 8 | 0.13 | 2.48 | 69 | 69
2049 | 8 | 0.13 | 2.48 | 69 | 138
2074 | 8 | 0.13 | 2.48 | 69 | 208
2194 | 8 | 0.13 | 2.48 | 69 | 277
2014 | 8 | 0.13 | 2.48 | 34.5 | 69
2029 | 8 | 0.13 | 2.48 | 34.5 | 138
2075 | 8 | 0.13 | 2.48 | 34.5 | 208
2193 | 8 | 0.13 | 2.48 | 34.5 | 277
1947 | 8 | 0.13 | 2.48 | 0 | 69
1958 | 8 | 0.13 | 2.48 | 0 | 138
2020 | 8 | 0.13 | 2.48 | 0 | 208
2195 | 8 | 0.13 | 2.48 | 0 | 277
4043 | 8 | 0.113 | 4.08 | 138 | 69
4632 | 8 | 0.113 | 4.08 | 138 | 138
5129 | 8 | 0.113 | 4.08 | 138 | 208
6125 | 8 | 0.113 | 4.08 | 138 | 277
4042 | 8 | 0.113 | 4.08 | 103.5 | 69
4174 | 8 | 0.113 | 4.08 | 103.5 | 138
4328 | 8 | 0.113 | 4.08 | 103.5 | 208
5200 | 8 | 0.113 | 4.08 | 103.5 | 277
4054 | 8 | 0.113 | 4.08 | 69 | 69
4102 | 8 | 0.113 | 4.08 | 69 | 138
4222 | 8 | 0.113 | 4.08 | 69 | 208
4836 | 8 | 0.113 | 4.08 | 69 | 277
4067 | 8 | 0.113 | 4.08 | 34.5 | 69
4211 | 8 | 0.113 | 4.08 | 34.5 | 138
4263 | 8 | 0.113 | 4.08 | 34.5 | 208
4912 | 8 | 0.113 | 4.08 | 34.5 | 277
4047 | 8 | 0.113 | 4.08 | 0 | 69
4081 | 8 | 0.113 | 4.08 | 0 | 138
4242 | 8 | 0.113 | 4.08 | 0 | 208
5180 | 8 | 0.113 | 4.08 | 0 | 277
3248 | 8 | 0.113 | 3.45 | 138 | 69
3656 | 8 | 0.113 | 3.45 | 138 | 138
4535 | 8 | 0.113 | 3.45 | 138 | 208
5263 | 8 | 0.113 | 3.45 | 138 | 277
3222 | 8 | 0.113 | 3.45 | 103.5 | 69
2965 | 8 | 0.113 | 3.45 | 103.5 | 138
3066 | 8 | 0.113 | 3.45 | 103.5 | 208
3190 | 8 | 0.113 | 3.45 | 103.5 | 277
2934 | 8 | 0.113 | 3.45 | 69 | 69
2832 | 8 | 0.113 | 3.45 | 69 | 138
2951 | 8 | 0.113 | 3.45 | 69 | 208
3145 | 8 | 0.113 | 3.45 | 69 | 277
2871 | 8 | 0.113 | 3.45 | 34.5 | 69
2748 | 8 | 0.113 | 3.45 | 34.5 | 138
2924 | 8 | 0.113 | 3.45 | 34.5 | 208
3111 | 8 | 0.113 | 3.45 | 34.5 | 277
2742 | 8 | 0.113 | 3.45 | 0 | 69
2712 | 8 | 0.113 | 3.45 | 0 | 138
2902 | 8 | 0.113 | 3.45 | 0 | 208
3097 | 8 | 0.113 | 3.45 | 0 | 277
4538 | 8 | 0.51 | 2.61 | 138 | 69
5462 | 8 | 0.51 | 2.61 | 138 | 138
6157 | 8 | 0.51 | 2.61 | 138 | 208
6658 | 8 | 0.51 | 2.61 | 138 | 277
3948 | 8 | 0.51 | 2.61 | 103.5 | 69
3951 | 8 | 0.51 | 2.61 | 103.5 | 138
4193 | 8 | 0.51 | 2.61 | 103.5 | 208
4297 | 8 | 0.51 | 2.61 | 103.5 | 277
3581 | 8 | 0.51 | 2.61 | 69 | 69
3639 | 8 | 0.51 | 2.61 | 69 | 138
3942 | 8 | 0.51 | 2.61 | 69 | 208
4174 | 8 | 0.51 | 2.61 | 69 | 277
3456 | 8 | 0.51 | 2.61 | 34.5 | 69
3518 | 8 | 0.51 | 2.61 | 34.5 | 138
3824 | 8 | 0.51 | 2.61 | 34.5 | 208
4100 | 8 | 0.51 | 2.61 | 34.5 | 277
3371 | 8 | 0.51 | 2.61 | 0 | 69
3427 | 8 | 0.51 | 2.61 | 0 | 138
3768 | 8 | 0.51 | 2.61 | 0 | 208
4110 | 8 | 0.51 | 2.61 | 0 | 277
7979 | 8 | 0.51 | 4.63 | 138 | 69
8253 | 8 | 0.51 | 4.63 | 138 | 138
8658 | 8 | 0.51 | 4.63 | 138 | 208
9318 | 8 | 0.51 | 4.63 | 138 | 277
7414 | 8 | 0.51 | 4.63 | 103.5 | 69
8253 | 8 | 0.51 | 4.63 | 103.5 | 138
8708 | 8 | 0.51 | 4.63 | 103.5 | 208
9306 | 8 | 0.51 | 4.63 | 103.5 | 277
7601 | 8 | 0.51 | 4.63 | 69 | 69
8378 | 8 | 0.51 | 4.63 | 69 | 138
8923 | 8 | 0.51 | 4.63 | 69 | 208
9321 | 8 | 0.51 | 4.63 | 69 | 277
8101 | 8 | 0.51 | 4.63 | 34.5 | 69
8196 | 8 | 0.51 | 4.63 | 34.5 | 138
9101 | 8 | 0.51 | 4.63 | 34.5 | 208
9591 | 8 | 0.51 | 4.63 | 34.5 | 277
8055 | 8 | 0.51 | 4.63 | 0 | 69
8307 | 8 | 0.51 | 4.63 | 0 | 138
8915 | 8 | 0.51 | 4.63 | 0 | 208
9644 | 8 | 0.51 | 4.63 | 0 | 277
3091 | 8 | 0.51 | 3.89 | 138 | 69
3358 | 8 | 0.51 | 3.89 | 138 | 138
3745 | 8 | 0.51 | 3.89 | 138 | 208
4055 | 8 | 0.51 | 3.89 | 138 | 277
2953 | 8 | 0.51 | 3.89 | 103.5 | 69
2765 | 8 | 0.51 | 3.89 | 103.5 | 138
2459 | 8 | 0.51 | 3.89 | 69 | 69
2902 | 8 | 0.51 | 3.37 | 138 | 69
2924 | 8 | 0.51 | 3.37 | 138 | 138
3060 | 8 | 0.51 | 3.37 | 138 | 208
3193 | 8 | 0.51 | 3.37 | 138 | 277
2496 | 8 | 0.51 | 3.37 | 103.5 | 69
2595 | 8 | 0.51 | 3.37 | 103.5 | 138
2917 | 8 | 0.51 | 3.37 | 103.5 | 208
3180 | 8 | 0.51 | 3.37 | 103.5 | 277
2364 | 8 | 0.51 | 3.37 | 69 | 69
2549 | 8 | 0.51 | 3.37 | 69 | 138
2881 | 8 | 0.51 | 3.37 | 69 | 208
3160 | 8 | 0.51 | 3.37 | 69 | 277
2382 | 8 | 0.51 | 3.37 | 34.5 | 69
2530 | 8 | 0.51 | 3.37 | 34.5 | 138
2885 | 8 | 0.51 | 3.37 | 34.5 | 208
3205 | 8 | 0.51 | 3.37 | 34.5 | 277
2437 | 8 | 0.51 | 3.37 | 0 | 69
2658 | 8 | 0.51 | 3.37 | 0 | 138
2945 | 8 | 0.51 | 3.37 | 0 | 208
3278 | 8 | 0.51 | 3.37 | 0 | 277
1071 | 16 | 0.13 | 2.34 | 138 | 69
1183 | 16 | 0.13 | 2.34 | 138 | 138
1260 | 16 | 0.13 | 2.34 | 138 | 208
1405 | 16 | 0.13 | 2.34 | 138 | 277
1039 | 16 | 0.13 | 2.34 | 103.5 | 69
1041 | 16 | 0.13 | 2.34 | 103.5 | 138
1081 | 16 | 0.13 | 2.34 | 103.5 | 208
1384 | 16 | 0.13 | 2.34 | 103.5 | 277
1008 | 16 | 0.13 | 2.34 | 69 | 69
1018 | 16 | 0.13 | 2.34 | 69 | 138
1033 | 16 | 0.13 | 2.34 | 69 | 208
1277 | 16 | 0.13 | 2.34 | 69 | 277
985 | 16 | 0.13 | 2.34 | 34.5 | 69
994 | 16 | 0.13 | 2.34 | 34.5 | 138
1006 | 16 | 0.13 | 2.34 | 34.5 | 208
1195 | 16 | 0.13 | 2.34 | 34.5 | 277
960 | 16 | 0.13 | 2.34 | 0 | 69
969 | 16 | 0.13 | 2.34 | 0 | 138
989 | 16 | 0.13 | 2.34 | 0 | 208
1151 | 16 | 0.13 | 2.34 | 0 | 277
3012 | 16 | 0.13 | 3.43 | 138 | 69
3530 | 16 | 0.13 | 3.43 | 138 | 138
5466 | 16 | 0.13 | 3.43 | 138 | 208
5970 | 16 | 0.13 | 3.43 | 138 | 277
3377 | 16 | 0.13 | 3.43 | 103.5 | 69
3017 | 16 | 0.13 | 3.43 | 103.5 | 138
3564 | 16 | 0.13 | 3.43 | 103.5 | 208
2957 | 16 | 0.13 | 3.43 | 103.5 | 277
3250 | 16 | 0.13 | 3.43 | 69 | 69
2916 | 16 | 0.13 | 3.43 | 69 | 138
3559 | 16 | 0.13 | 3.43 | 69 | 208
2941 | 16 | 0.13 | 3.43 | 69 | 277
3408 | 16 | 0.13 | 3.43 | 34.5 | 69
3443 | 16 | 0.13 | 3.43 | 34.5 | 138
2971 | 16 | 0.13 | 3.43 | 34.5 | 208
2943 | 16 | 0.13 | 3.43 | 34.5 | 277
3299 | 16 | 0.13 | 3.43 | 0 | 69
3334 | 16 | 0.13 | 3.43 | 0 | 138
2904 | 16 | 0.13 | 3.43 | 0 | 208
2897 | 16 | 0.13 | 3.43 | 0 | 277
3295 | 16 | 0.13 | 2.84 | 138 | 69
3612 | 16 | 0.13 | 2.84 | 138 | 138
4178 | 16 | 0.13 | 2.84 | 138 | 208
4184 | 16 | 0.13 | 2.84 | 138 | 277
3346 | 16 | 0.13 | 2.84 | 103.5 | 69
3552 | 16 | 0.13 | 2.84 | 103.5 | 138
4550 | 16 | 0.13 | 2.84 | 103.5 | 208
5002 | 16 | 0.13 | 2.84 | 103.5 | 277
3430 | 16 | 0.13 | 2.84 | 69 | 69
3606 | 16 | 0.13 | 2.84 | 69 | 138
4972 | 16 | 0.13 | 2.84 | 69 | 277
3427 | 16 | 0.13 | 2.84 | 34.5 | 69
3598 | 16 | 0.13 | 2.84 | 34.5 | 138
3590 | 16 | 0.13 | 2.84 | 0 | 69
3597 | 16 | 0.13 | 2.84 | 0 | 138
1618 | 16 | 0.13 | 2.48 | 138 | 69
1798 | 16 | 0.13 | 2.48 | 138 | 138
2102 | 16 | 0.13 | 2.48 | 138 | 208
2991 | 16 | 0.13 | 2.48 | 138 | 277
1595 | 16 | 0.13 | 2.48 | 103.5 | 69
1638 | 16 | 0.13 | 2.48 | 103.5 | 138
1749 | 16 | 0.13 | 2.48 | 103.5 | 208
2273 | 16 | 0.13 | 2.48 | 103.5 | 277
1565 | 16 | 0.13 | 2.48 | 69 | 69
1603 | 16 | 0.13 | 2.48 | 69 | 138
1666 | 16 | 0.13 | 2.48 | 69 | 208
2201 | 16 | 0.13 | 2.48 | 69 | 277
1558 | 16 | 0.13 | 2.48 | 34.5 | 69
1574 | 16 | 0.13 | 2.48 | 34.5 | 138
1656 | 16 | 0.13 | 2.48 | 34.5 | 208
2111 | 16 | 0.13 | 2.48 | 34.5 | 277
1543 | 16 | 0.13 | 2.48 | 0 | 69
1550 | 16 | 0.13 | 2.48 | 0 | 138
1634 | 16 | 0.13 | 2.48 | 0 | 208
2068 | 16 | 0.13 | 2.48 | 0 | 277
3576 | 16 | 0.113 | 4.08 | 138 | 69
3855 | 16 | 0.113 | 4.08 | 138 | 138
4246 | 16 | 0.113 | 4.08 | 138 | 208
4391 | 16 | 0.113 | 4.08 | 138 | 277
3470 | 16 | 0.113 | 4.08 | 103.5 | 69
3700 | 16 | 0.113 | 4.08 | 103.5 | 138
4193 | 16 | 0.113 | 4.08 | 103.5 | 208
4473 | 16 | 0.113 | 4.08 | 103.5 | 277
3471 | 16 | 0.113 | 4.08 | 69 | 69
3767 | 16 | 0.113 | 4.08 | 69 | 138
4237 | 16 | 0.113 | 4.08 | 69 | 208
4522 | 16 | 0.113 | 4.08 | 69 | 277
3418 | 16 | 0.113 | 4.08 | 34.5 | 69
3779 | 16 | 0.113 | 4.08 | 34.5 | 138
4179 | 16 | 0.113 | 4.08 | 34.5 | 208
4475 | 16 | 0.113 | 4.08 | 34.5 | 277
3389 | 16 | 0.113 | 4.08 | 0 | 69
3819 | 16 | 0.113 | 4.08 | 0 | 138
4067 | 16 | 0.113 | 4.08 | 0 | 208
4469 | 16 | 0.113 | 4.08 | 0 | 277
2596 | 16 | 0.113 | 3.45 | 138 | 69
2898 | 16 | 0.113 | 3.45 | 138 | 138
2908 | 16 | 0.113 | 3.45 | 138 | 208
3006 | 16 | 0.113 | 3.45 | 138 | 277
1901 | 16 | 0.113 | 3.45 | 103.5 | 69
2164 | 16 | 0.113 | 3.45 | 103.5 | 138
2582 | 16 | 0.113 | 3.45 | 103.5 | 208
2936 | 16 | 0.113 | 3.45 | 103.5 | 277
1766 | 16 | 0.113 | 3.45 | 69 | 69
2094 | 16 | 0.113 | 3.45 | 69 | 138
2483 | 16 | 0.113 | 3.45 | 69 | 208
2886 | 16 | 0.113 | 3.45 | 69 | 277
1683 | 16 | 0.113 | 3.45 | 34.5 | 69
2043 | 16 | 0.113 | 3.45 | 34.5 | 138
2433 | 16 | 0.113 | 3.45 | 34.5 | 208
2808 | 16 | 0.113 | 3.45 | 34.5 | 277
1537 | 16 | 0.113 | 3.45 | 0 | 69
1895 | 16 | 0.113 | 3.45 | 0 | 138
2305 | 16 | 0.113 | 3.45 | 0 | 208
2709 | 16 | 0.113 | 3.45 | 0 | 277
4057 | 16 | 0.51 | 2.61 | 138 | 69
4511 | 16 | 0.51 | 2.61 | 138 | 138
5210 | 16 | 0.51 | 2.61 | 138 | 208
5575 | 16 | 0.51 | 2.61 | 138 | 277
3531 | 16 | 0.51 | 2.61 | 103.5 | 69
3525 | 16 | 0.51 | 2.61 | 103.5 | 138
3735 | 16 | 0.51 | 2.61 | 103.5 | 208
3861 | 16 | 0.51 | 2.61 | 103.5 | 277
3182 | 16 | 0.51 | 2.61 | 69 | 69
3307 | 16 | 0.51 | 2.61 | 69 | 138
3550 | 16 | 0.51 | 2.61 | 69 | 208
3753 | 16 | 0.51 | 2.61 | 69 | 277
3115 | 16 | 0.51 | 2.61 | 34.5 | 69
3183 | 16 | 0.51 | 2.61 | 34.5 | 138
3464 | 16 | 0.51 | 2.61 | 34.5 | 208
3708 | 16 | 0.51 | 2.61 | 34.5 | 277
3022 | 16 | 0.51 | 2.61 | 0 | 69
3136 | 16 | 0.51 | 2.61 | 0 | 138
3437 | 16 | 0.51 | 2.61 | 0 | 208
3696 | 16 | 0.51 | 2.61 | 0 | 277
5124 | 16 | 0.51 | 4.63 | 138 | 69
5984 | 16 | 0.51 | 4.63 | 138 | 138
7128 | 16 | 0.51 | 4.63 | 138 | 208
9058 | 16 | 0.51 | 4.63 | 138 | 277
5174 | 16 | 0.51 | 4.63 | 103.5 | 69
5761 | 16 | 0.51 | 4.63 | 103.5 | 138
7290 | 16 | 0.51 | 4.63 | 103.5 | 208
8780 | 16 | 0.51 | 4.63 | 103.5 | 277
5247 | 16 | 0.51 | 4.63 | 69 | 69
5859 | 16 | 0.51 | 4.63 | 69 | 138
7304 | 16 | 0.51 | 4.63 | 69 | 208
8540 | 16 | 0.51 | 4.63 | 69 | 277
5408 | 16 | 0.51 | 4.63 | 34.5 | 69
5971 | 16 | 0.51 | 4.63 | 34.5 | 138
7279 | 16 | 0.51 | 4.63 | 34.5 | 208
8358 | 16 | 0.51 | 4.63 | 34.5 | 277
5473 | 16 | 0.51 | 4.63 | 0 | 69
6107 | 16 | 0.51 | 4.63 | 0 | 138
8289 | 16 | 0.51 | 4.63 | 0 | 208
9448 | 16 | 0.51 | 4.63 | 0 | 277
935 | 30 | 0.13 | 2.34 | 138 | 69
935 | 30 | 0.13 | 2.34 | 138 | 138
965 | 30 | 0.13 | 2.34 | 138 | 208
1019 | 30 | 0.13 | 2.34 | 138 | 277
835 | 30 | 0.13 | 2.34 | 103.5 | 208
894 | 30 | 0.13 | 2.34 | 103.5 | 277
603 | 30 | 0.13 | 2.34 | 34.5 | 69
773 | 30 | 0.13 | 2.34 | 34.5 | 208
846 | 30 | 0.13 | 2.34 | 34.5 | 277
585 | 30 | 0.13 | 2.34 | 0 | 69
666 | 30 | 0.13 | 2.34 | 0 | 138
757 | 30 | 0.13 | 2.34 | 0 | 208
838 | 30 | 0.13 | 2.34 | 0 | 277
3322 | 30 | 0.13 | 3.43 | 138 | 69
3315 | 30 | 0.13 | 3.43 | 138 | 138
3547 | 30 | 0.13 | 3.43 | 138 | 208
3556 | 30 | 0.13 | 3.43 | 138 | 277
2632 | 30 | 0.13 | 3.43 | 103.5 | 69
2787 | 30 | 0.13 | 3.43 | 103.5 | 138
3043 | 30 | 0.13 | 3.43 | 103.5 | 208
3300 | 30 | 0.13 | 3.43 | 103.5 | 277
2557 | 30 | 0.13 | 3.43 | 69 | 69
2762 | 30 | 0.13 | 3.43 | 69 | 138
2993 | 30 | 0.13 | 3.43 | 69 | 208
3284 | 30 | 0.13 | 3.43 | 69 | 277
2517 | 30 | 0.13 | 3.43 | 34.5 | 69
2765 | 30 | 0.13 | 3.43 | 34.5 | 138
2965 | 30 | 0.13 | 3.43 | 34.5 | 208
3257 | 30 | 0.13 | 3.43 | 34.5 | 277
2453 | 30 | 0.13 | 3.43 | 0 | 69
2739 | 30 | 0.13 | 3.43 | 0 | 138
2943 | 30 | 0.13 | 3.43 | 0 | 208
3239 | 30 | 0.13 | 3.43 | 0 | 277
2812 | 30 | 0.13 | 2.84 | 138 | 69
2938 | 30 | 0.13 | 2.84 | 138 | 138
3765 | 30 | 0.13 | 2.84 | 138 | 208
4355 | 30 | 0.13 | 2.84 | 138 | 277
3038 | 30 | 0.13 | 2.84 | 103.5 | 69
2775 | 30 | 0.13 | 2.84 | 103.5 | 138
3465 | 30 | 0.13 | 2.84 | 103.5 | 208
2782 | 30 | 0.13 | 2.84 | 103.5 | 277
2961 | 30 | 0.13 | 2.84 | 69 | 69
2721 | 30 | 0.13 | 2.84 | 69 | 138
3321 | 30 | 0.13 | 2.84 | 69 | 208
2741 | 30 | 0.13 | 2.84 | 69 | 277
2665 | 30 | 0.13 | 2.84 | 34.5 | 69
3275 | 30 | 0.13 | 2.84 | 34.5 | 138
2683 | 30 | 0.13 | 2.84 | 34.5 | 208
2714 | 30 | 0.13 | 2.84 | 34.5 | 277
2597 | 30 | 0.13 | 2.84 | 0 | 69
2660 | 30 | 0.13 | 2.84 | 0 | 208
2692 | 30 | 0.13 | 2.84 | 0 | 277
1519 | 30 | 0.13 | 2.48 | 138 | 69
1672 | 30 | 0.13 | 2.48 | 138 | 138
1735 | 30 | 0.13 | 2.48 | 138 | 208
1823 | 30 | 0.13 | 2.48 | 138 | 277
1468 | 30 | 0.13 | 2.48 | 103.5 | 69
1484 | 30 | 0.13 | 2.48 | 103.5 | 138
1554 | 30 | 0.13 | 2.48 | 103.5 | 208
1574 | 30 | 0.13 | 2.48 | 103.5 | 277
1421 | 30 | 0.13 | 2.48 | 69 | 69
1457 | 30 | 0.13 | 2.48 | 69 | 138
1478 | 30 | 0.13 | 2.48 | 69 | 208
1533 | 30 | 0.13 | 2.48 | 69 | 277
1392 | 30 | 0.13 | 2.48 | 34.5 | 69
1435 | 30 | 0.13 | 2.48 | 34.5 | 138
1438 | 30 | 0.13 | 2.48 | 34.5 | 208
1506 | 30 | 0.13 | 2.48 | 34.5 | 277
1373 | 30 | 0.13 | 2.48 | 0 | 69
1411 | 30 | 0.13 | 2.48 | 0 | 138
1421 | 30 | 0.13 | 2.48 | 0 | 208
1458 | 30 | 0.13 | 2.48 | 0 | 277
3599 | 30 | 0.113 | 4.08 | 138 | 69
3619 | 30 | 0.113 | 4.08 | 138 | 138
3705 | 30 | 0.113 | 4.08 | 138 | 208
3867 | 30 | 0.113 | 4.08 | 138 | 277
3059 | 30 | 0.113 | 4.08 | 103.5 | 69
3406 | 30 | 0.113 | 4.08 | 103.5 | 138
3654 | 30 | 0.113 | 4.08 | 103.5 | 208
3939 | 30 | 0.113 | 4.08 | 103.5 | 277
3108 | 30 | 0.113 | 4.08 | 69 | 69
3364 | 30 | 0.113 | 4.08 | 69 | 138
3637 | 30 | 0.113 | 4.08 | 69 | 208
3913 | 30 | 0.113 | 4.08 | 69 | 277
3049 | 30 | 0.113 | 4.08 | 34.5 | 69
3422 | 30 | 0.113 | 4.08 | 34.5 | 138
3711 | 30 | 0.113 | 4.08 | 34.5 | 208
3869 | 30 | 0.113 | 4.08 | 34.5 | 277
2987 | 30 | 0.113 | 4.08 | 0 | 69
3338 | 30 | 0.113 | 4.08 | 0 | 138
3684 | 30 | 0.113 | 4.08 | 0 | 208
3975 | 30 | 0.113 | 4.08 | 0 | 277
2291 | 30 | 0.113 | 3.45 | 138 | 69
2249 | 30 | 0.113 | 3.45 | 138 | 138
2465 | 30 | 0.113 | 3.45 | 138 | 208
2537 | 30 | 0.113 | 3.45 | 138 | 277
1981 | 30 | 0.113 | 3.45 | 103.5 | 69
1955 | 30 | 0.113 | 3.45 | 103.5 | 138
2089 | 30 | 0.113 | 3.45 | 103.5 | 208
2197 | 30 | 0.113 | 3.45 | 103.5 | 277
1927 | 30 | 0.113 | 3.45 | 69 | 69
1914 | 30 | 0.113 | 3.45 | 69 | 138
2043 | 30 | 0.113 | 3.45 | 69 | 208
2160 | 30 | 0.113 | 3.45 | 69 | 277
1872 | 30 | 0.113 | 3.45 | 34.5 | 69
1871 | 30 | 0.113 | 3.45 | 34.5 | 138
1998 | 30 | 0.113 | 3.45 | 34.5 | 208
2126 | 30 | 0.113 | 3.45 | 34.5 | 277
1827 | 30 | 0.113 | 3.45 | 0 | 69
1867 | 30 | 0.113 | 3.45 | 0 | 138
1977 | 30 | 0.113 | 3.45 | 0 | 208
2127 | 30 | 0.113 | 3.45 | 0 | 277
3493 | 30 | 0.51 | 2.61 | 138 | 69
3647 | 30 | 0.51 | 2.61 | 138 | 138
4118 | 30 | 0.51 | 2.61 | 138 | 208
3166 | 30 | 0.51 | 2.61 | 103.5 | 69
2714 | 30 | 0.51 | 2.61 | 103.5 | 138
3001 | 30 | 0.51 | 2.61 | 103.5 | 208
3330 | 30 | 0.51 | 2.61 | 103.5 | 277
2876 | 30 | 0.51 | 2.61 | 69 | 69
2532 | 30 | 0.51 | 2.61 | 69 | 138
2846 | 30 | 0.51 | 2.61 | 69 | 208
3240 | 30 | 0.51 | 2.61 | 69 | 277
2820 | 30 | 0.51 | 2.61 | 34.5 | 69
2428 | 30 | 0.51 | 2.61 | 34.5 | 138
2775 | 30 | 0.51 | 2.61 | 34.5 | 208
3202 | 30 | 0.51 | 2.61 | 34.5 | 277
2742 | 30 | 0.51 | 2.61 | 0 | 69
2389 | 30 | 0.51 | 2.61 | 0 | 138
2753 | 30 | 0.51 | 2.61 | 0 | 208
3192 | 30 | 0.51 | 2.61 | 0 | 277
5461 | 30 | 0.51 | 4.4 | 138 | 69
5675 | 30 | 0.51 | 4.4 | 138 | 138
6251 | 30 | 0.51 | 4.4 | 138 | 208
7617 | 30 | 0.51 | 4.4 | 138 | 277
5427 | 30 | 0.51 | 4.4 | 103.5 | 69
5709 | 30 | 0.51 | 4.4 | 103.5 | 138
6247 | 30 | 0.51 | 4.4 | 103.5 | 208
7591 | 30 | 0.51 | 4.4 | 103.5 | 277
5485 | 30 | 0.51 | 4.4 | 69 | 69
5685 | 30 | 0.51 | 4.4 | 69 | 138
6248 | 30 | 0.51 | 4.4 | 69 | 208
7203 | 30 | 0.51 | 4.4 | 69 | 277
5454 | 30 | 0.51 | 4.4 | 34.5 | 69
5732 | 30 | 0.51 | 4.4 | 34.5 | 138
6189 | 30 | 0.51 | 4.4 | 34.5 | 208
7435 | 30 | 0.51 | 4.4 | 34.5 | 277
5400 | 30 | 0.51 | 4.4 | 0 | 69
5564 | 30 | 0.51 | 4.4 | 0 | 138
5894 | 30 | 0.51 | 4.4 | 0 | 208
7283 | 30 | 0.51 | 4.4 | 0 | 277
2504 | 30 | 0.51 | 3.37 | 138 | 69
2624 | 30 | 0.51 | 3.37 | 138 | 138
2418 | 30 | 0.51 | 3.37 | 138 | 208
2517 | 30 | 0.51 | 3.37 | 138 | 277
1814 | 30 | 0.51 | 3.37 | 103.5 | 69
2009 | 30 | 0.51 | 3.37 | 103.5 | 138
2227 | 30 | 0.51 | 3.37 | 103.5 | 208
2340 | 30 | 0.51 | 3.37 | 103.5 | 277
1724 | 30 | 0.51 | 3.37 | 69 | 69
1883 | 30 | 0.51 | 3.37 | 69 | 138
2090 | 30 | 0.51 | 3.37 | 69 | 208
2302 | 30 | 0.51 | 3.37 | 69 | 277
1694 | 30 | 0.51 | 3.37 | 34.5 | 69
1846 | 30 | 0.51 | 3.37 | 34.5 | 138
2043 | 30 | 0.51 | 3.37 | 34.5 | 208
2250 | 30 | 0.51 | 3.37 | 34.5 | 277
1632 | 30 | 0.51 | 3.37 | 0 | 277

## Sheet4
Training Data
S. No. | MR | WDC | CSAFR | DMR | σ3 | σd |  |  |  | MR | WDC | CSAFR | DMR | σ3 | σd
1 | 1681 | 0 | 0.13 | 2.34 | 138 | 69 |  |  | MIN | 585 | 0 | 0.113 | 2.34 | 0 | 69
2 | 1784 | 0 | 0.13 | 2.34 | 138 | 138 |  |  | MAX | 9803 | 30 | 0.51 | 4.63 | 138 | 277
3 | 2210 | 0 | 0.13 | 2.34 | 138 | 208 |  |  | Mean | 3836.163 | 8.486679 | 0.2492185 | 3.249876 | 70.65453 | 171.2131
[9 empty] | SD | 1915.505 | 7.929252 | 0.1805169 | 0.7210455 | 48.95731 | 77.58532
702 | 2043 | 30 | 0.51 | 3.37 | 34.5 | 208
703 | 2250 | 30 | 0.51 | 3.37 | 34.5 | 277
704 | 1632 | 30 | 0.51 | 3.37 | 0 | 277 |  |  | Testing Data
[10 empty] | MR | WDC | CSAFR | DMR | σ3 | σd
[9 empty] | Min | 1373 | 30 | 0.113 | 2.48 | 0 | 69
Min | 585 | 0 | 0.113 | 2.34 | 0 | 69 |  |  | Max | 7617 | 30 | 0.51 | 4.4 | 138 | 277
Max | 9803 | 30 | 0.51 | 4.63 | 138 | 277 |  |  | Mean | 3076.716 | 30 | 0.2760993 | 3.330638 | 68.02128 | 174.234
Mean | 3684.058 | 12.79545 | 0.2546023 | 3.266051 | 70.12713 | 171.8182 |  |  | SD | 1479.118 | 0 | 0.1906439 | 0.6728651 | 48.60588 | 78.07832
SD | 1860.495 | 11.1579 | 0.1827688 | 0.7119261 | 48.86403 | 77.63804
|  |  |  | Satistical Parameters | Dataset | MR | WDC | CSAFR | DMR | σ3 | σd
|  |  |  | Min | Training | 585 | 0 | 0.113 | 2.34 | 0 | 69
[5 empty] | Testing | 1373 | 30 | 0.113 | 2.48 | 0 | 69
|  |  |  | Max | Training | 9803 | 30 | 0.51 | 4.63 | 138 | 277
[5 empty] | Testing | 7617 | 30 | 0.51 | 4.4 | 138 | 277
|  |  |  | Mean | Training | 3836.163 | 8.486679 | 0.2492185 | 3.249876 | 70.65453 | 171.2131
[5 empty] | Testing | 3076.716 | 30 | 0.2760993 | 3.330638 | 68.02128 | 174.234
|  |  |  | Standard Deviation | Training | 1915.505 | 7.929252 | 0.1805169 | 0.7210455 | 48.95731 | 77.58532
[5 empty] | Testing | 1479.118 | 0 | 0.1906439 | 0.6728651 | 48.60588 | 78.07832